## TAUX DECHETS
|  | TAUX DES DECHETS |  |  | Enregistrement Qualité
Document: PQR-06-13
Date : 01/2014, Version: 01
Unité | Métal | PR | Qté Realisée (kg) | Déchet (kg) | Taux de déchets
UCI + UCD | ALU | PRO 01-20-ALU | 174510 | 3729 | 2.137%
UCI + UCD | ALU | PRO 02-20-ALU | 82140 | 1850 | 2.252%
UCI + UCD | ALU | PRO 03-20-ALU | 143710 | 3100 | 2.157%
UCI + UCD | ALU | PRO 04-20-ALU | 67570 | 1620 | 2.398%
UCI + UCD | ALU | PRO 05-20-ALU | 85420 | 2005 | 2.347%
UCI + UCD | ALU | PRO 06-20-ALU | 107490 | 2644 | 2.46%
UCI + UCD | ALU | PRO 07-20-ALU | 188740 | 4499 | 2.384%
UCI + UCD | ALU | PRO 08-20-ALU | 93050 | 2330 | 2.504%
UCI + UCD | ALU | PRO 09-20-ALU | 67640 | 1715 | 2.535%
UCI + UCD | ALU | PRO 10-20-ALU | 95370 | 2500 | 2.621%
UCI + UCD | ALU | PRO 11-20-ALU | 79730 | 1975 | 2.477%
UCI + UCD | ALU | PRO 12-20-ALU | 88670 | 2411 | 2.719%
| ALU+ALM | 2020 | 1274040 | 30378 | 2.384%
Unité | Métal | PR | Qté Realisée (kg) | Déchet (kg) | Taux de déchets
UCI + UCD | Cuivre | PRO 01-20-CU | 178860 | 4523 | 2.529%
UCI + UCD | Cuivre | PRO 02-20-CU | 133950 | 3230 | 2.411%
UCI + UCD | Cuivre | PRO 03-20-CU | 147160 | 3190 | 2.168%
UCI + UCD | Cuivre | PRO 04-20-CU | 79040 | 1995 | 2.524%
UCI + UCD | Cuivre | PRO 05-20-CU | 65820 | 1730 | 2.628%
UCI + UCD | Cuivre | PRO 06-20-CU | 116110 | 2344 | 2.019%
UCI + UCD | Cuivre | PRO 07-20-CU | 105710 | 2619 | 2.478%
UCI + UCD | Cuivre | PRO 08-20-CU | 97140 | 2300 | 2.368%
UCI + UCD | Cuivre | PRO 09-20-CU | 125780 | 2878 | 2.288%
UCI + UCD | Cuivre | PRO 10-20-CU | 169360 | 4550 | 2.687%
UCI + UCD | Cuivre | PRO 11-20-CU | 152780 | 3790 | 2.481%
UCI + UCD | Cuivre | PRO 12-20-CU | 150790 | 3880 | 2.573%
| CU | 2020 | 1522500 | 37029 | 2.432%

## Feuil2 (hidden)
Déchet du PRO 01-20-CU ET ALU |  |  |  | Déchet du PRO 12-20-CU ET ALU
| MATIERE | POIDS / KG |  |  | MATIERE | POIDS / KG
| CUIVRE NU | 2640 | 2640 |  | CUIVRE NU | 2661 | 2661
| CUIVRE ISOLÉ | 2524 | 1683 |  | CUIVRE ISOLE | 3821 | 2547
| CUIVRE GUINÉ | 1500 | 500 |  | CUIVRE GUINE | 1105 | 368
|  |  | 4823 |  |  |  | 5576
| ALU NU | 1622 | 1622 |  | ALU NU | 2550 | 2550
| ALU ISOLÉ | 1747 | 1747 |  | ALU ISOLÉ | 1143 | 762
| ALU GUINÉ | 1081 | 360 |  | ALU GUINÉ | 1091 | 363
|  |  | 3729 |  |  |  | 3675